## System Selection
Cell Chemistry
|  |  | Default Values | [5 empty] | Override
| Selected System: | NCA-G | NCA-G | NMC441-G | LFP-G | LMO-LTO | LMO-G | Other | Values |  | NMC333-G
Positive Electrode
Active material capacity, mAh/g: |  | 160 | 160 | 175 | 150 | 108 | 100 |  |  |  | 150
Weight %
Active material |  | 89 | 89 | 89 | 89 | 89 | 89 |  |  |  | 89
Carbon |  | 6 | 6 | 6 | 6 | 6 | 6 |  |  |  | 6
Binder |  | 5 | 5 | 5 | 5 | 5 | 5 |  |  |  | 5
Binder solvent |  | NMP | NMP | NMP | NMP | NMP | NMP |  |  |  | NMP
Void, Vol% % |  | 32 | 32 | 32 | 50 | 32 | 32 |  |  |  | 32
Density, g/cm3
Active material |  | 4.78 | 4.78 | 4.65 | 3.45 | 4.23 | 4.23 |  |  |  | 4.65
Carbon |  | 1.825 | 1.825 | 1.825 | 1.825 | 1.825 | 1.825 |  |  |  | 1.825
Binder |  | 1.77 | 1.77 | 1.77 | 1.77 | 1.77 | 1.77 |  |  |  | 1.77
Negative Electrode
N/P capacity ratio after formation |  | 1.25 | 1.25 | 1.25 | 1.2 | 1.1 | 1.2 |  |  |  | 1.25
Active material capacity, mAh/g: |  | 330 | 330 | 330 | 330 | 170 | 330 |  |  |  | 330
Weight %
Active material |  | 95 | 95 | 95 | 95 | 89 | 95 |  |  |  | 95
Carbon |  | 0 | 0 | 0 | 0 | 6 | 0 |  |  |  | 0
Binder |  | 5 | 5 | 5 | 5 | 5 | 5 |  |  |  | 5
Binder solvent |  | Water | Water | Water | Water | Water | Water |  |  |  | Water
Void, Vol% % |  | 34 | 34 | 34 | 34 | 40 | 34 |  |  |  | 34
Density, g/cm3
Active material |  | 2.24 | 2.24 | 2.24 | 2.24 | 3.4 | 2.24 |  |  |  | 2.24
Carbon |  | 1.95 | 1.95 | 1.95 | 1.95 | 1.95 | 1.95 |  |  |  | 1.95
Binder |  | 1.1 | 1.1 | 1.1 | 1.1 | 1.1 | 1.1 |  |  |  | 1.1
Positive Foil
Material |  | Aluminum | Aluminum | Aluminum | Aluminum | Aluminum | Aluminum |  |  |  | Aluminum
Thickness, mm |  | 20 | 20 | 20 | 20 | 20 | 20 |  |  |  | 20
Negative Foil
Material |  | Copper | Copper | Copper | Copper | Aluminum | Copper |  |  |  | Copper
Thickness, mm |  | 12 | 12 | 12 | 12 | 20 | 12 |  |  |  | 12
Separator
Thickness, mm |  | 20 | 20 | 20 | 20 | 20 | 20 |  |  |  | 20
Void, Vol% % |  | 50 | 50 | 50 | 50 | 50 | 50 |  |  |  | 50
Density, g/cm3 |  | 0.46 | 0.46 | 0.46 | 0.46 | 0.46 | 0.46 |  |  |  | 0.46
Electrolyte density, g/cm3 |  | 1.2 | 1.2 | 1.2 | 1.2 | 1.2 | 1.2 |  |  |  | 1.2
Cell Voltage and Resistance Parameters
OCV at full power (at SOC for power rating), V |  | 3.551 | 3.551 | 3.663 | 3.3 | 2.408 | 3.819 |  |  |  | 3.6
Open circuit voltage at 50% SOC, V |  | 3.68 | 3.68 | 3.75 | 3.35 | 2.514 | 3.954 |  |  |  | 3.75
Solid state diffusion limiting C-rate (10-s), A/Ah |  | 27 | 27 | 27 | 120 | 200 | 120 |  |  |  | 27
Negative electrode cm2/cm3 |  | 74000 | 74000 | 74000 | 74000 | 500000 | 74000 |  |  |  | 74000
Positive electrode cm2/cm3 |  | 8900 | 8900 | 8900 | 420000 | 49200 | 49200 |  |  |  | 8900
Electrode system ASI for power, ohm-cm2
Selected ASI value |  | 30
At 50% SOC, 2-sec burst |  | 18 | 18 | 21 | 20 | 6 | 16 |  |  |  | 21
At 50% SOC, 10-sec burst |  | 23.6 | 23.6 | 26.6 | 25 | 8 | 20 |  |  |  | 31
At bottom of SOC range, 10-sec burst |  | 30 | 30 | 33 | 32 | 10 | 25 |  |  |  | 35
ASI correction factor, % |  | 3 | 3 | 3 | 1.5 | 1.5 | 2 |  |  |  | 3
Electrode system ASI for energy, ohm-cm2 |  | 51.92 | 51.92 | 58.52 | 55 | 13.33333 | 44 |  |  |  | 68.2
Maximum electrode coating thickness, mm |  | 100 | 100 | 100 | 100 | 100 | 100 |  |  |  | 100
Available battery energy, % of total
Selected % energy |  | 70
microHEV and HEV-HP |  | 25 | 25 | 25 | 25 | 25 | 25 |  |  |  | 25
PHEV |  | 70 | 70 | 70 | 70 | 75 | 70 |  |  |  | 70
EV |  | 80 | 80 | 80 | 80 | 85 | 80 |  |  |  | 80
Cell Materials Costs |  |  | NCA-G | NMC441-G | LFP-G | LMO-LTO | LMO-G |  | Override Values |  | NMC333-G
Positive Electrode, $/kg |  | p | [6 empty] | Baseline | p
Active material | 37 | 0.95 | 37 | 29 | 20 | 10 | 10 |  |  |  | 39.2
Carbon | 6.8 | 1 | 6.8 | 6.8 | 6.8 | 6.8 | 6.8 |  |  |  | 6.8
Binder PVDF | 10 | 1 | 10 | 10 | 10 | 10 | 10 |  |  |  | 10
Binder Solvent (NMP) | 3.2 | 1 | 3.2 | 3.2 | 3.2 | 3.2 | 3.2 |  |  |  | 3.2
Negative electrode material, $/kg
Active Material | 19 | 0.95 | 19 | 19 | 19 | 12 | 19 |  |  |  | 19
Carbon Black | 6.8 | 1 | 6.8 | 6.8 | 6.8 | 6.8 | 6.8 |  |  |  | 6.8
Binder PVDF | 10 | 1 | 10 | 10 | 10 | 10 | 10 |  |  |  | 10
Binder Solvent | 0 | 1 | 0 | 0 | 0 | 0 | 0 |  |  |  | 0
Positive current collector foil, $/m2 | 0.8 | 1 | 0.8 | 0.8 | 0.8 | 0.8 | 0.8 |  |  |  | 0.8
Negative current collector foil, $/m2 | 1.8 | 1 | 1.8 | 1.8 | 1.8 | 0.8 | 1.8 |  |  |  | 1.8
Separators, $/m2 | 2 | 1 | 2 | 2 | 2 | 2 | 2 |  |  |  | 2
Electrolyte, $/L | 21.6 | 1 | 21.6 | 21.6 | 21.6 | 21.6 | 21.6 |  |  |  | 21.6

## Battery Design
Program for Calculating Performance and Materials Requirements
LiNi0.80Co0.15Al0.05O2-Graphite
System Chemistry Input
Finished Cell Materials |  |  |  |  | Battery 1 | Battery 2 | Battery 3 | Battery 4 | Battery 5
Positive Electrode, g |  |  | Weight % | Density
Active material |  |  | 89 | 4.78 | 192.9501 | 192.3894 | 191.8001 | 191.397 | 191.1011
Carbon |  |  | 6 | 1.825 | 13.00787 | 12.97007 | 12.93034 | 12.90317 | 12.88322
Binder |  |  | 5 | 1.77 | 10.83989 | 10.80839 | 10.77528 | 10.75264 | 10.73601
Void | Vol. % | 32 |  |  | 0 | 0 | 0 | 0 | 0
Total |  |  | 100 | 2.749499 | 216.7979 | 216.1678 | 215.5057 | 215.0528 | 214.7203
Negative Electrode, g |  |  | Weight % | Density
Active material |  |  | 95 | 2.24 | 119.8574 | 119.4666 | 119.0336 | 118.7147 | 118.4604
Carbon |  |  | 0 | 1.95 | 0 | 0 | 0 | 0 | 0
Binder |  |  | 5 | 1.1 | 6.308283 | 6.287714 | 6.264925 | 6.24814 | 6.234756
Void | Vol. % | 34 |  |  | 0 | 0 | 0 | 0 | 0
Total |  |  | 100 | 1.405566 | 126.1657 | 125.7543 | 125.2985 | 124.9628 | 124.6951
Balance of Cell |  |  | Thick., mm | Density
Positive foil, m2 |  | Al | 20 | 2.7 | 0.475655 | 0.5709462 | 0.7256997 | 0.8930603 | 1.076799
Negative foil, m2 |  | Cu | 12 | 8.92 | 0.5165479 | 0.6147686 | 0.7741932 | 0.9464745 | 1.135463
Separator, m2 |  |  | 20 | 0.46 | 0.9294399 | 1.115979 | 1.419144 | 1.747295 | 2.10787
Electrolyte , L |  |  |  | 1.2 | 0.06927921 | 0.07109745 | 0.07415245 | 0.07753297 | 0.08129456
Positive terminal assembly, g |  |  |  |  | 9.454018 | 9.601585 | 9.844232 | 10.10611 | 10.39025
Negative terminal assembly, g |  |  |  |  | 31.23327 | 31.72079 | 32.52242 | 33.38759 | 34.32632
Thickness of cell container aluminum layer, µm |  |  |  |  | 100 | 100 | 100 | 100 | 100
Thickness of cell container (PET-Al-PP), µm |  |  |  |  | 150 | 150 | 150 | 150 | 150
Density of cell container, g/cm3 |  |  |  |  | 2.2 | 2.2 | 2.2 | 2.2 | 2.2
Cell container (PET-Al-PP), g |  |  |  |  | 23.04301 | 23.63803 | 24.63292 | 25.72967 | 26.94667
Cell mass, g |  |  |  |  | 579.3564 | 599.1024 | 631.9002 | 667.8895 | 707.7116
Length-to-width ratio for positive electrode |  |  |  |  | 1.3 | 1.3 | 1.3 | 1.3 | 1.3
Cell thickness, mm |  |  |  |  | 8 | 8 | 8 | 8 | 8
Thickness of cell edge from positive electrode to outside of fold, mm |  |  |  |  | 1 | 1 | 1 | 1 | 1
Thickness of terminal material, mm |  |  |  |  | 1 | 1 | 1 | 1 | 1
Top of positive electrode to top of terminal, mm |  |  |  |  | 15 | 15 | 15 | 15 | 15
Cell Capacity Parameters
Positive active material capacity, mAh/g: |  |  |  |  | 160 | 160 | 160 | 160 | 160
Positive electrode capacity, Ah/cm3 |  |  |  |  | 0.3915287 | 0.3915287 | 0.3915287 | 0.3915287 | 0.3915287
Negative active material capacity, mAh/g: |  |  |  |  | 330 | 330 | 330 | 330 | 330
Negative electrode capacity, Ah/cm3 |  |  |  |  | 0.440645 | 0.440645 | 0.440645 | 0.440645 | 0.440645
Negative-to-positive capacity ratio after formation |  |  |  |  | 1.25 | 1.25 | 1.25 | 1.25 | 1.25
Cell Voltage and Resistance Parameters
OCV at full power, V |  |  |  |  | 3.551 | 3.551 | 3.551 | 3.551 | 3.551
Open circuit voltage average for discharge, V |  |  |  |  | 3.68 | 3.68 | 3.68 | 3.68 | 3.68
Electrode system ASI for energy, ohm-cm2 |  |  |  |  | 51.92 | 51.92 | 51.92 | 51.92 | 51.92
Excess negative area, % |  |  |  |  | 2.495243 | 2.458796 | 2.401127 | 2.341847 | 2.280751
Maximum allowable electrode coating thickness, mm |  |  |  |  | 100 | 100 | 100 | 100 | 100
Cell terminal contact voltage loss, % of cell OCV |  |  |  |  | 0.01 | 0.01 | 0.01 | 0.01 | 0.01
Rate of terminal temperature rise at full power, oC/sec |  |  |  |  | 0.05 | 0.05 | 0.05 | 0.05 | 0.05
Target % OCV at full power |  |  |  |  | 80 | 80 | 80 | 80 | 80
% OCV at full power adjusted for thickness limit |  |  |  |  | 82.4767 | 80 | 80 | 80 | 80
Battery Input Parameters
Vehicle type (microHEV, HEV-HP, PHEV, EV) |  |  |  |  | PHEV | PHEV | PHEV | PHEV | PHEV
Duration of power burst (10 or 2), s |  |  |  |  | 10 | 10 | 10 | 10 | 10
Battery power, kW |  |  |  |  | 50 | 65 | 80 | 95 | 110
Number of cells per module |  |  |  |  | 16 | 16 | 16 | 16 | 16
Number of cells in parallel |  |  |  |  | 1 | 1 | 1 | 1 | 1
Number of modules in row |  |  |  |  | 3 | 3 | 3 | 3 | 3
Number of rows of modules |  |  |  |  | 2 | 2 | 2 | 2 | 2
Number of modules per battery |  |  |  |  | 6 | 6 | 6 | 6 | 6
Cells per battery |  |  |  |  | 96 | 96 | 96 | 96 | 96
Voltage drop for bus bar for packs with one row of modules, V |  |  |  |  | 0.03 | 0.03 | 0.03 | 0.03 | 0.03
Battery pack insulation thickness, mm |  |  |  |  | 10 | 10 | 10 | 10 | 10
Battery jacket total thickness, mm |  |  |  |  | 13 | 13 | 13 | 13 | 13
Number of batteries manufactured per year |  |  |  |  | 100000 | 100000 | 100000 | 100000 | 100000
Cell Chemistry Input
Battery Performance and Design Input
Program for Calculating Performance and Materials Requirements
LiNi0.80Co0.15Al0.05O2-Graphite
[5 empty] | Battery 1 | Battery 2 | Battery 3 | Battery 4 | Battery 5
Calculated Cell Parameters
Capacity, Ah
Cell group capacity |  |  |  |  | 30.87201 | 30.7823 | 30.68801 | 30.62351 | 30.57617
Cell capacity |  |  |  |  | 30.87201 | 30.7823 | 30.68801 | 30.62351 | 30.57617
ASI Calculation
Limiting current density, mA/cm2 |  |  |  |  | 85 | 85 | 85 | 85 | 85
Limiting C-rate, A/Ah |  |  |  |  | 27 | 27 | 27 | 27 | 27
Electrode system ASI for power, ohm-cm2 |  |  |  |  | 29.75588 | 30.4415 | 31.47043 | 32.65096 | 34.04486
Current collector resistance parameter, ohms |  |  |  |  | 0.005409357 | 0.005409357 | 0.005409357 | 0.005409357 | 0.005409357
Current collector ASI, ohms-cm2 |  |  |  |  | 0.7808141 | 0.8015922 | 0.8363432 | 0.8746657 | 0.9172056
Total cell terminal ASI, ohms-cm2 |  |  |  |  | 0.07267272 | 0.08599023 | 0.1067987 | 0.1282643 | 0.1507172
Cell and battery terminal connections, ohms |  |  |  |  | 0.0003722964 | 0.0002777821 | 0.0002256979 | 0.0001900614 | 0.0001641439
Total cell hardware and battery resistance, ohm-cm2 |  |  |  |  | 0.8874496 | 0.9180349 | 0.9746487 | 1.035642 | 1.102053
Total cell ASI for power, ohm-cm2 |  |  |  |  | 30.64333 | 31.35953 | 32.44508 | 33.6866 | 35.14692
Total cell ASI for energy (C/3 rate), ohm-cm2 |  |  |  |  | 55.184 | 55.70231 | 56.55315 | 57.47585 | 58.49132
Electrode Coating Thickness Calculation
Positive electrode thickness parameter, mm |  |  |  |  | 99.6754 | 74.70456 | 58.48693 | 47.33727 | 39.123
Negative electrode thickness parameter, mm |  |  |  |  | 110.7064 | 82.97207 | 64.95964 | 52.57605 | 43.45272
Positive electrode thickness at adjusted % OCV, mm |  |  |  |  | 90.0358 | 74.70456 | 58.48693 | 47.33727 | 39.123
Negative electrode thickness at adjusted % OCV, mm |  |  |  |  | 100 | 82.97207 | 64.95964 | 52.57605 | 43.45272
Cell Area Calculation
Area determined at target % OCV |  |  |  |  | 7910.672 | 10524.23 | 13401.28 | 16522.98 | 19961.23
Area limited by max. allowed electrode thickness, |  |  |  |  | 8757.621 | 8732.171 | 8705.423 | 8687.128 | 8673.698
Cell area based on total ASI for power, cm2 |  |  |  |  | 8757.621 | 10524.23 | 13401.28 | 16522.98 | 19961.23
Cell Dimensions
Number of bicell layers (97% packing density) |  |  |  |  | 16.54747 | 19.31219 | 23.45814 | 27.51989 | 31.54373
Width of positive electrode, mm |  |  |  |  | 142.6726 | 144.7747 | 148.2312 | 151.9617 | 156.0093
Length of positive electrode, mm |  |  |  |  | 185.4744 | 188.2071 | 192.7006 | 197.5502 | 202.8121
Length of current collector tabs, mm |  |  |  |  | 16 | 16 | 16 | 16 | 16
Width of terminals, mm |  |  |  |  | 134.6726 | 136.7747 | 140.2312 | 143.9617 | 148.0093
Length of terminal material, mm |  |  |  |  | 26 | 26 | 26 | 26 | 26
Width of cell, mm |  |  |  |  | 144.6726 | 146.7747 | 150.2312 | 153.9617 | 158.0093
Length of cell, mm |  |  |  |  | 215.4744 | 218.2071 | 222.7006 | 227.5502 | 232.8121
Volume of cell, cm3 |  |  |  |  | 249.386 | 256.2183 | 267.6526 | 280.2721 | 294.2918
Module Parameters
Weight of each cell group interconnect (copper), g |  |  |  |  | 0 | 0 | 0 | 0 | 0
Module state-of-charge regulator assembly, g |  |  |  |  | 128 | 128 | 128 | 128 | 128
Terminal heating factor, W/g |  |  |  |  | 0.019274 | 0.019274 | 0.019274 | 0.019274 | 0.019274
Terminal resistance factor, A-ohms/cm |  |  |  |  | 0.0005352944 | 0.0005352944 | 0.0005352944 | 0.0005352944 | 0.0005352944
Module terminals, if more than one module (each 2.0-cm long), g |  |  |  |  | 23.70713 | 31.77339 | 39.10571 | 46.43803 | 53.77036
Module terminal resistance both terminals, ohms |  |  |  |  | 1.204026e-05 | 8.983618e-06 | 7.299189e-06 | 6.146686e-06 | 5.308501e-06
Module wall thickness (aluminum), mm |  |  |  |  | 0.5 | 0.5 | 0.5 | 0.5 | 0.5
Length of aluminum conductor, mm |  |  |  |  | 185.4744 | 188.2071 | 192.7006 | 197.5502 | 202.8121
Thickness of aluminum conductors, mm |  |  |  |  | 0.4 | 0.4 | 0.4 | 0.4 | 0.4
Total weight of aluminum conductors, g |  |  |  |  | 547.1401 | 562.4653 | 588.1232 | 616.4546 | 647.9463
Balance of module materials, g |  |  |  |  | 227.312 | 231.5197 | 238.506 | 246.14 | 254.5336
Module length, mm |  |  |  |  | 217.4744 | 220.2071 | 224.7006 | 229.5502 | 234.8121
Module width, mm |  |  |  |  | 143.8 | 143.8 | 143.8 | 143.8 | 143.8
Module height, mm |  |  |  |  | 146.4726 | 148.5747 | 152.0312 | 155.7617 | 159.8093
Module volume, L |  |  |  |  | 4.580612 | 4.704735 | 4.912424 | 5.141587 | 5.396118
Module weight, kg |  |  |  |  | 10.19586 | 10.5394 | 11.10414 | 11.72326 | 12.40764
Calculated Battery Parameters
Total battery energy storage, kWh |  |  |  |  | 10.71429 | 10.71429 | 10.71429 | 10.71429 | 10.71429
Useable battery energy storage, kWh |  |  |  |  | 7.5 | 7.5 | 7.5 | 7.5 | 7.5
OCV at full power, V |  |  |  |  | 340.896 | 340.896 | 340.896 | 340.896 | 340.896
Nominal battery voltage (OCV at 50% SOC) |  |  |  |  | 353.28 | 353.28 | 353.28 | 353.28 | 353.28
Battery power at target % OCV and SOC, kW |  |  |  |  | 55.35321 | 65 | 80 | 95 | 110
Maximum current at full power, A |  |  |  |  | 177.8348 | 238.3425 | 293.3446 | 348.3467 | 403.3488
Maximum current density at full power, mA/cm2 |  |  |  |  | 20.30629 | 22.64702 | 21.8893 | 21.08256 | 20.20661
C-rate at full power, A/Ah |  |  |  |  | 5.76039 | 7.742842 | 9.558932 | 11.37514 | 13.19161
Coolant space above and below modules and at end of jacket, mm |  |  |  |  | 0.5754278 | 0.5302832 | 0.4795862 | 0.4415157 | 0.4107884
Thickness of module compression plates (steel), mm |  |  |  |  | 1.5 | 1.5 | 1.5 | 1.5 | 1.5
Battery pack length, mm |  |  |  |  | 460.9754 | 460.9303 | 460.8796 | 460.8415 | 460.8108
Battery pack width, mm |  |  |  |  | 470.9488 | 476.4143 | 485.4012 | 495.1004 | 505.6242
Battery pack height, mm |  |  |  |  | 173.6235 | 175.6353 | 178.9904 | 182.6447 | 186.6309
Battery volume, L |  |  |  |  | 37.69293 | 38.56841 | 40.04221 | 41.67273 | 43.48445
Weight of each module inter-connect (5-cm long), g |  |  |  |  | 29.63391 | 39.71674 | 48.88214 | 58.04754 | 67.21294
Weight of both battery terminals (each 5.0-cm long), g |  |  |  |  | 74.08477 | 99.29185 | 122.2054 | 145.1189 | 168.0324
Weight of module compression plates and steel straps, g |  |  |  |  | 1537.026 | 1577.11 | 1644.645 | 1719.481 | 1802.793
Weight of bus bar for packs with one row of modules, g |  |  |  |  | 0 | 0 | 0 | 0 | 0
Resistance of module interconnects if more than one module, ohms |  |  |  |  | 9.030195e-05 | 6.737713e-05 | 5.474392e-05 | 4.610014e-05 | 3.981376e-05
Resistance of battery terminals |  |  |  |  | 1.806039e-05 | 1.347543e-05 | 1.094878e-05 | 9.220029e-06 | 7.962752e-06
Power of battery heaters, kW |  |  |  |  | 2 | 2 | 2 | 2 | 2
Weight of battery pack heaters (0.1 kg/kW), kW |  |  |  |  | 0.2 | 0.2 | 0.2 | 0.2 | 0.2
Battery jacket weight parameter, g/cm2 |  |  |  |  | 0.842 | 0.842 | 0.842 | 0.842 | 0.842
Battery coolant weight within jacket, kg |  |  |  |  | 2.764987 | 2.584734 | 2.392414 | 2.257268 | 2.155821
Battery jacket weight, kg |  |  |  |  | 10.48869 | 10.29243 | 10.34357 | 10.47242 | 10.65858
Battery weight, kg |  |  |  |  | 71.66386 | 73.52881 | 76.96841 | 80.81201 | 85.1044
Pack integration (BMS & disconnects), kg |  |  |  |  | 4 | 4 | 4 | 4 | 4
Pack integration (BMS & disconnects), L |  |  |  |  | 4 | 4 | 4 | 4 | 4
Battery Cooling System
Heat generation rate for pack, W |  |  |  |  | 3871.415 | 3061.545 | 2303.075 | 1829.054 | 1500.939
Cooling System |  |  |  |  | Refrig 4 | Refrig 4 | Refrig 4 | Refrig 3 | Refrig 3
Weight and Volume of Cooling System Exterior to Battery
Weight, kg |  |  |  |  | 7 | 7 | 7 | 5 | 5
Volume, L |  |  |  |  | 2.8 | 2.8 | 2.8 | 2 | 2
Vehicle Electric Range
Energy requirement, Wh/mile |  |  |  |  | 300 | 300 | 300 | 300 | 300
Available battery energy, % of total |  |  |  |  | 70 | 70 | 70 | 70 | 70
Vehicle range, miles |  |  |  |  | 25 | 25 | 25 | 25 | 25
Cell Capacity Calculation
Select capacity, battery energy, or vehicle range, but only one.
Capacity (Ah)
Battery energy (kWh)
Vehicle range (miles) |  |  |  |  | 25 | 25 | 25 | 25 | 25
Capacity at C/3, Ah |  |  |  |  | 30.87201 | 30.7823 | 30.68801 | 30.62351 | 30.57617
Capacity holding |  |  |  |  | 30.87201 | 30.7823 | 30.68801 | 30.62351 | 30.57617
Positive electrode thickness |  |  |  |  | 90.0358 | 74.70456 | 58.48693 | 47.33727 | 39.123
Positive electrode thickness holding |  |  |  |  | 90.0358 | 74.70456 | 58.48693 | 47.33727 | 39.123
Convergence parameter |  |  |  |  | 0.3 | 0.3 | 0.3 | 0.3 | 0.3
|  |  |  | Restart (0/1) | 1 | 1 | 1 | 1 | 1
Chart Data
|  |  |  | Vehicle range, miles | 25 | 25 | 25 | 25 | 25
|  |  |  | Number of cells in parallel | 1 | 1 | 1 | 1 | 1
|  |  |  | Power | 50 | 65 | 80 | 95 | 110
|  |  |  | Volume | 37.69293 | 38.56841 | 40.04221 | 41.67273 | 43.48445
|  |  |  | Weight | 71.66386 | 73.52881 | 76.96841 | 80.81201 | 85.1044
|  |  |  | Price to OEM | 3188.086 | 3287.093 | 3445.804 | 3619.41 | 3808.981
|  |  |  | $/kWh | 297.5547 | 306.7953 | 321.6084 | 337.8116 | 355.5049
|  |  |  | Total cost to OEM | 3943.086 | 4042.093 | 4160.804 | 4294.41 | 4483.981

## Summary of Results
Summary of Results
LiNi0.80Co0.15Al0.05O2-Graphite
|  | Battery 1 | Battery 2 | Battery 3 | Battery 4 | Battery 5
Calculated Battery Parameters
Battery energy storage, kWh |  | 10.71429 | 10.71429 | 10.71429 | 10.71429 | 10.71429
Battery power at target % OCV, kW |  | 55.35321 | 65 | 80 | 95 | 110
Required battery power, kW |  | 50 | 65 | 80 | 95 | 110
Capacity, Ah |  | 30.87201 | 30.7823 | 30.68801 | 30.62351 | 30.57617
Number of cells |  | 96 | 96 | 96 | 96 | 96
Battery weight, kg |  | 71.66386 | 73.52881 | 76.96841 | 80.81201 | 85.1044
Battery volume, L |  | 37.69293 | 38.56841 | 40.04221 | 41.67273 | 43.48445
Weight and Volume of Components Exterior to Battery
Weight, kg |  | 11 | 11 | 11 | 9 | 9
Volume, L |  | 5.6 | 5.6 | 5.6 | 4 | 4
Cooling system power requirement, W |  | 1550.783 | 1226.371 | 922.5488 | 732.6689 | 601.235
Vehicle electric range, miles |  | 25 | 25 | 25 | 25 | 25
Investment Costs
Capital equipment cost including installation, mil$ |  | 161.7478 | 165.6079 | 171.6152 | 177.8219 | 184.3626
Building, Land and Utilities
Area, m2 |  | 18947.97 | 19432.95 | 20176.73 | 20934.07 | 21722.4
Cost, $/m2 |  | 3000 | 3000 | 3000 | 3000 | 3000
Building investment, mil$ |  | 56.8439 | 58.29886 | 60.53019 | 62.80221 | 65.16721
Launch Costs
Rate: 5% of direct annual materials + 10% of other annual costs
Total, million$ |  | 12.90882 | 13.32217 | 13.9862 | 14.71644 | 15.51618
Working capital (30% of annual variable costs), mil$ |  | 34.97281 | 36.12942 | 37.99637 | 40.06252 | 42.33459
Total investment, mil$ |  | 266.4733 | 273.3584 | 284.128 | 295.4031 | 307.3806
Unit Cost of Battery Pack, $
Variable Cost
Materials and Purchased Items
Cell materials |  | 1551.071 | 1619.116 | 1731.558 | 1854.594 | 1990.591
Cell purchased Items |  | 86.89289 | 87.35608 | 88.12203 | 88.95472 | 89.86529
Module |  | 305.6319 | 306.1983 | 307.0141 | 307.9285 | 308.9421
Battery pack |  | 137.6808 | 140.1516 | 142.2487 | 146.9042 | 151.9779
Total |  | 2081.277 | 2152.822 | 2268.943 | 2398.382 | 2541.376
Direct Labor
Electrode processing |  | 36.74569 | 39.6852 | 44.03869 | 48.315 | 52.62861
Cell assembly |  | 34.04624 | 34.05677 | 34.07241 | 34.08779 | 34.10332
Formation cycling, testing and sealing |  | 22.378 | 22.378 | 22.378 | 22.378 | 22.378
Module and battery assembly |  | 19.6719 | 19.6719 | 19.6719 | 19.6719 | 19.6719
Cell and materials rejection and recycling |  | 9.004487 | 9.004487 | 9.004487 | 9.004487 | 9.004487
Receiving and shipping |  | 8.572756 | 8.572756 | 8.572756 | 8.572756 | 8.572756
Control laboratory |  | 5.754833 | 5.754833 | 5.754833 | 5.754833 | 5.754833
Total |  | 136.1739 | 139.1239 | 143.4931 | 147.7848 | 152.1139
Variable Overhead |  | 114.0699 | 116.6821 | 120.6553 | 124.6681 | 128.8165
Total Variable Cost |  | 2331.52 | 2408.628 | 2533.092 | 2670.834 | 2822.306
Fixed Expenses
General, Sales, Administration |  | 137.0614 | 140.2422 | 145.1097 | 150.056 | 155.1963
Research and Development |  | 119.2007 | 122.065 | 126.5162 | 131.1084 | 135.9419
Depreciation |  | 298.0016 | 305.1626 | 316.2905 | 327.771 | 339.8546
Total Fixed Expenses |  | 554.2636 | 567.4698 | 587.9164 | 608.9353 | 630.9927
Profits after taxes |  | 133.2367 | 136.6792 | 142.064 | 147.7015 | 153.6903
Total unit cost per battery not including warranty, $ |  | 3019.021 | 3112.777 | 3263.072 | 3427.471 | 3606.989
Summary of Unit Costs, $
Materials |  | 1551.071 | 1619.116 | 1731.558 | 1854.594 | 1990.591
Purchased Items not including cooling system |  | 530.2056 | 533.706 | 537.3848 | 543.7874 | 550.7853
Direct Labor |  | 136.1739 | 139.1239 | 143.4931 | 147.7848 | 152.1139
Variable Overhead |  | 114.0699 | 116.6821 | 120.6553 | 124.6681 | 128.8165
General, Sales, Administration |  | 137.0614 | 140.2422 | 145.1097 | 150.056 | 155.1963
Research and Development |  | 119.2007 | 122.065 | 126.5162 | 131.1084 | 135.9419
Depreciation |  | 298.0016 | 305.1626 | 316.2905 | 327.771 | 339.8546
Profit |  | 133.2367 | 136.6792 | 142.064 | 147.7015 | 153.6903
Warranty (includes battery pack only) |  | 169.0652 | 174.3155 | 182.732 | 191.9384 | 201.9914
Price to OEM for battery pack, $ |  | 3188.086 | 3287.093 | 3445.804 | 3619.41 | 3808.981
Pack integration (BMS & Disconnects), $ |  | 435 | 435 | 435 | 435 | 435
Estimated cost to OEM for thermal management, $ |  | 320 | 320 | 280 | 240 | 240
Total cost to OEM for complete battery system, $ |  | 3943.086 | 4042.093 | 4160.804 | 4294.41 | 4483.981
Price to OEM for modules for one pack, $ |  | 3014.129 | 3110.5 | 3266.975 | 3435.615 | 3619.775
Chart Values
| Range | 25 | 25 | 25 | 25 | 25
| Thickness | 100 | 82.97207 | 64.95964 | 52.57605 | 43.45272
| Weight | 71.66386 | 73.52881 | 76.96841 | 80.81201 | 85.1044
| Volume | 37.69293 | 38.56841 | 40.04221 | 41.67273 | 43.48445
| Cost | 3014.129 | 3110.5 | 3266.975 | 3435.615 | 3619.775
| Cell Area | 0.8757621 | 1.052423 | 1.340128 | 1.652298 | 1.996123
| Voltage (%OCV) | 82.4767 | 80 | 80 | 80 | 80
Note on J91: nelson:

## Manufacturing Cost Calculations
Manufacturing Cost Calculations
LiNi0.80Co0.15Al0.05O2-Graphite
|  |  |  | Battery 1 | Battery 2 | Battery 3 | Battery 4 | Battery 5
Annual Processing Rates
Number of batteries manufactured per year |  |  |  | 100000 | 100000 | 100000 | 100000 | 100000
Energy, kWh per year |  |  |  | 1071428.6 | 1071428.6 | 1071428.6 | 1071428.6 | 1071428.6
Number of accepted cells per year |  |  |  | 9600000 | 9600000 | 9600000 | 9600000 | 9600000
Number of cells adjusted for yield |  |  |  | 10105263.2 | 10105263.2 | 10105263.2 | 10105263.2 | 10105263.2
Electrode area, m2 per year |  |  |  | 8849806.6 | 10635011.7 | 13542346.6 | 16696901.9 | 20171351.0
Positive active material, kg per year |  |  |  | 2114762.9 | 2108617.4 | 2102158.3 | 2097740.5 | 2094497.3
Negative active material, kg per year |  |  |  | 1313655.4 | 1309372.1 | 1304626.6 | 1301131.1 | 1298344.0
Binder solvent, kg per year |  |  |  | 2851365.7 | 2843079.7 | 2834370.8 | 2828414.1 | 2824041.4
Dry room operating area, m2 |  |  |  | 4050.252 | 4086.834 | 4141.514 | 4195.747 | 4250.916
Direct Materials Costs
Total Cell Materials per Accepted Cell |  |  | Yield, %
Positive Electrode Materials (dry), g |  |  | 92.2
Active Material |  |  |  | 220.2878 | 219.6476 | 218.9748 | 218.5146 | 218.1768
Carbon |  |  |  | 14.85086 | 14.80771 | 14.76235 | 14.73132 | 14.70855
Binder PVDF |  |  |  | 12.37572 | 12.33976 | 12.30196 | 12.2761 | 12.25712
Binder Solvent (NMP) |  |  |  | 297.0173 | 296.1541 | 295.247 | 294.6265 | 294.171
Total (dry) |  |  |  | 247.5144 | 246.7951 | 246.0391 | 245.5221 | 245.1425
Negative Electrode Materials (dry), g |  |  | 92.2
Active Material |  |  |  | 136.8391 | 136.3929 | 135.8986 | 135.5345 | 135.2442
Carbon Black |  |  |  | 0 | 0 | 0 | 0 | 0
Binder |  |  |  | 7.202058 | 7.178575 | 7.152558 | 7.133394 | 7.118114
Binder Solvent (water) |  |  |  | 172.8494 | 172.2858 | 171.6614 | 171.2015 | 170.8347
Total (dry) |  |  |  | 144.0412 | 143.5715 | 143.0512 | 142.6679 | 142.3623
Positive current collector (aluminum foil), m2 |  |  | 90.2 | 0.5550881 | 0.6662927 | 0.8468896 | 1.042199 | 1.256622
Negative current collector (copper foil), m2 |  |  | 90.2 | 0.60281 | 0.7174333 | 0.9034814 | 1.104533 | 1.325082
Separators, m2 |  |  | 98 | 0.9983243 | 1.198688 | 1.524322 | 1.876793 | 2.264093
Electrolyte, L |  |  | 94 | 0.07758031 | 0.0796164 | 0.08303745 | 0.08682303 | 0.09103534
Annual Cell Materials Rates
Positive Electrode
Active Material, kg |  |  |  | 2114762.9 | 2108617.4 | 2102158.3 | 2097740.5 | 2094497.3
Carbon, kg |  |  |  | 142568.3 | 142154 | 141718.5 | 141420.7 | 141202.1
Binder PVDF, kg |  |  |  | 118806.9 | 118461.7 | 118098.8 | 117850.6 | 117668.4
Binder Solvent (NMP) makeup, kg |  |  |  | 14256.83 | 14215.4 | 14171.85 | 14142.07 | 14120.21
Negative Electrode Material, kg
Active Material (graphite), kg |  |  |  | 1313655.4 | 1309372.1 | 1304626.6 | 1301131.1 | 1298344.0
Carbon Black, kg |  |  |  | 0 | 0 | 0 | 0 | 0
Binder PVDF, kg |  |  |  | 69139.76 | 68914.32 | 68664.56 | 68480.59 | 68333.9
Positive current collector (aluminum foil), m2 |  |  |  | 5328845.7 | 6396409.6 | 8130140.0 | 10005110.2 | 12063572.1
Negative current collector (copper foil), m2 |  |  |  | 5786975.8 | 6887360.2 | 8673421.7 | 10603519.2 | 12720784.7
Separators, m2 |  |  |  | 9583912.9 | 11507405.1 | 14633493.1 | 18017216.6 | 21735290.4
Electrolyte, L |  |  |  | 744770.9 | 764317.5 | 797159.5 | 833501.1 | 873939.3
Positive terminal assemblies |  |  |  | 10105263.2 | 10105263.2 | 10105263.2 | 10105263.2 | 10105263.2
Negative terminal assemblies |  |  |  | 10105263.2 | 10105263.2 | 10105263.2 | 10105263.2 | 10105263.2
Cell Containers |  |  |  | 10105263.2 | 10105263.2 | 10105263.2 | 10105263.2 | 10105263.2
Aluminum thermal conductor |  |  |  | 9600000 | 9600000 | 9600000 | 9600000 | 9600000
Positive binder solvent evaporated, kg |  |  |  | 2851365.7 | 2843079.7 | 2834370.8 | 2828414.1 | 2824041.4
Negative binder solvent evaporated, kg |  |  |  | 1659354.2 | 1653943.7 | 1647949.3 | 1643534.0 | 1640013.5
Unit Cell Materials Costs |  | Baseline | p
Positive Electrode, $/kg
Active Material |  | 37 | 0.95 | 36.61175 | 36.61708 | 36.62269 | 36.62655 | 36.62938
Carbon |  | 6.8 | 1 | 6.8 | 6.8 | 6.8 | 6.8 | 6.8
Binder PVDF |  | 10 | 1 | 10 | 10 | 10 | 10 | 10
Binder Solvent (NMP) |  | 3.2 | 1 | 3.2 | 3.2 | 3.2 | 3.2 | 3.2
Negative electrode material, $/kg
Active Material |  | 19 | 0.95 | 18.91886 | 18.92195 | 18.92538 | 18.92792 | 18.92995
Carbon Black |  | 6.8 | 1 | 6.8 | 6.8 | 6.8 | 6.8 | 6.8
Binder |  | 10 | 1 | 10 | 10 | 10 | 10 | 10
Positive current collector, $/m2 |  | 0.8 | 1 | 0.8 | 0.8 | 0.8 | 0.8 | 0.8
Negative current collector, $/m2 |  | 1.8 | 1 | 1.8 | 1.8 | 1.8 | 1.8 | 1.8
Separators, $/m2 |  | 2 | 1 | 2 | 2 | 2 | 2 | 2
Electrolyte, $/L |  | 21.6 | 1 | 21.6 | 21.6 | 21.6 | 21.6 | 21.6
Hardware Costs, $/unit
Positive terminal assembly |  |  |  | 0.2878161 | 0.2884063 | 0.2893769 | 0.2904244 | 0.291561
Negative terminal assembly |  |  |  | 0.4373996 | 0.4403248 | 0.4451345 | 0.4503256 | 0.4559579
Cell container |  |  |  | 0.269129 | 0.2709141 | 0.2738988 | 0.277189 | 0.28084
Cell Materials Cost, $
Positive Electrode (dry)
Active Material |  |  |  | 8.065122 | 8.042855 | 8.019448 | 8.003436 | 7.991681
Carbon |  |  |  | 0.1009859 | 0.1006924 | 0.100384 | 0.100173 | 0.1000181
Binder PVDF |  |  |  | 0.1237572 | 0.1233976 | 0.1230196 | 0.122761 | 0.1225712
Binder Solvent (NMP) |  |  |  | 0.004752276 | 0.004738466 | 0.004723951 | 0.004714024 | 0.004706736
Negative electrode material (dry)
Active Material |  |  |  | 2.58884 | 2.58082 | 2.571933 | 2.565386 | 2.560166
Carbon Black |  |  |  | 0 | 0 | 0 | 0 | 0
Binder |  |  |  | 0.07202058 | 0.07178575 | 0.07152558 | 0.07133394 | 0.07118114
Positive current collector |  |  |  | 0.4440705 | 0.5330341 | 0.6775117 | 0.8337592 | 1.005298
Negative current collector |  |  |  | 1.085058 | 1.29138 | 1.626267 | 1.98816 | 2.385147
Separators |  |  |  | 1.996649 | 2.397376 | 3.048644 | 3.753587 | 4.528185
Electrolyte |  |  |  | 1.675735 | 1.719714 | 1.793609 | 1.875377 | 1.966363
Positive terminal assembly, $/unit |  |  | 0.8 | 0.2619938 | 0.2625311 | 0.2634146 | 0.2643682 | 0.2654028
Negative terminal assembly, $/unit |  |  | 0.8 | 0.3981571 | 0.4008197 | 0.405198 | 0.4099233 | 0.4150503
Cell container, $/unit |  |  | 0.8 | 0.2449833 | 0.2466083 | 0.2493251 | 0.2523202 | 0.2556436
Total cost of cell winding materials, $ |  |  |  | 16.15699 | 16.86579 | 18.03707 | 19.31869 | 20.73532
Total cost of cell materials, $ |  |  |  | 17.06212 | 17.77575 | 18.955 | 20.2453 | 21.67141
Cost of Module Materials and Purchased Items, $
Aluminum thermal conductors (each) |  |  | 0.8 | 0.2155412 | 0.2190287 | 0.2248677 | 0.2313151 | 0.2384817
Aluminum thermal conductors/module |  |  |  | 3.448659 | 3.50446 | 3.597883 | 3.701042 | 3.815707
Cell group interconnects (copper) |  |  |  | 0 | 0 | 0 | 0 | 0
Module state-of-charge regulator |  |  |  | 44.93952 | 44.92517 | 44.91008 | 44.89976 | 44.89219
Module terminals |  |  |  | 0.8685356 | 0.908867 | 0.9455286 | 0.9821902 | 1.018852
Balance of module materials |  |  |  | 1.681936 | 1.694559 | 1.715518 | 1.73842 | 1.763601
Total cost per module |  |  |  | 50.93865 | 51.03305 | 51.16901 | 51.32141 | 51.49035
Cost of Battery Pack Materials and Purchased Items, $
Module Inter-connectors and signal wiring |  |  |  | 12.18593 | 13.95043 | 15.55437 | 17.15832 | 18.76227
Module compression plates and steel straps |  |  |  | 3.074053 | 3.15422 | 3.28929 | 3.438962 | 3.605587
Battery terminals |  |  |  | 19 | 21 | 21 | 23 | 25
Bus bar for batteries with one row of modules |  |  |  | 0 | 0 | 0 | 0 | 0
Battery jacket |  |  |  | 103.4208 | 102.047 | 102.405 | 103.307 | 104.6101
Total cost per battery |  |  |  | 137.6808 | 140.1516 | 142.2487 | 146.9042 | 151.9779
Total cost of materials for cells and battery, $ |  |  |  | 2081.277 | 2152.822 | 2268.943 | 2398.382 | 2541.376
Cost of Pack Integration (BMS & Disconnects)
Battery current and voltage sensing, $ |  |  |  | 100 | 100 | 100 | 100 | 100
Module controls |  |  |  | 120 | 120 | 120 | 120 | 120
Automatic battery disconnect, $ |  |  |  | 200 | 200 | 200 | 200 | 200
Manual disconnect, $ |  |  |  | 15 | 15 | 15 | 15 | 15
Total cost of battery management system |  |  |  | 435 | 435 | 435 | 435 | 435
Cost to OEM for Materials and Purchased Items for Thermal Management System, $
Baseline thermal system |  |  |  | 120 | 120 | 120 | 120 | 120
Additions to AC system |  |  |  | 160 | 160 | 120 | 80 | 80
Heating system |  |  |  | 40 | 40 | 40 | 40 | 40
Total cost to OEM for thermal management system |  |  |  | 320 | 320 | 280 | 240 | 240
Battery Assembly Costs
Baseline
Operation (Pertinent rate) |  | Plant | p
Receiving (Energy/yr)
Volume ratio (volume/baseline volume) |  |  |  | 1.232354 | 1.232354 | 1.232354 | 1.232354 | 1.232354
Direct Labor, hours/year |  | 14400 | 0.4 | 15655.13 | 15655.13 | 15655.13 | 15655.13 | 15655.13
Capital Equipment, million$ |  | 3.6 | 0.6 | 4.080785 | 4.080785 | 4.080785 | 4.080785 | 4.080785
Plant Area, square meters |  | 900 | 0.5 | 999.1029 | 999.1029 | 999.1029 | 999.1029 | 999.1029
Electrode Processing
Materials preparation
Positive materials (positive mass/yr)
Volume ratio (volume/baseline volume) |  |  |  | 1.234881 | 1.231292 | 1.22752 | 1.224941 | 1.223047
Direct Labor, hours/year |  | 14400 | 0.5 | 16002.03 | 15978.76 | 15954.27 | 15937.49 | 15925.17
Capital Equipment, million$ |  | 2 | 0.7 | 2.318288 | 2.31357 | 2.308607 | 2.30521 | 2.302715
Plant Area, square meters |  | 600 | 0.6 | 680.9672 | 679.7792 | 678.5291 | 677.6731 | 677.0443
Negative materials (negative mass/yr)
Volume ratio (volume/baseline volume) |  |  |  | 1.089364 | 1.085812 | 1.081877 | 1.078978 | 1.076667
Direct Labor, hours/year |  | 14400 | 0.5 | 15029.65 | 15005.13 | 14977.91 | 14957.84 | 14941.81
Capital Equipment, million$ |  | 2 | 0.7 | 2.123494 | 2.118645 | 2.113267 | 2.109302 | 2.106138
Plant Area, square meters |  | 600 | 0.6 | 631.6188 | 630.3823 | 629.0105 | 627.9988 | 627.1913
Electrode coating
Positive materials (area/yr)
Volume ratio (volume/baseline volume) |  |  |  | 1.078056 | 1.295525 | 1.649687 | 2.033965 | 2.457212
Solvent evaporated, kg |  | 2309021.5 | 0.2 | 2851365.7 | 2843079.7 | 2834370.8 | 2828414.1 | 2824041.4
Direct Labor, hours/year |  | 28800 | 0.5 | 29902.89 | 32780.48 | 36990.76 | 41073.74 | 45145.43
Capital Equipment, million$ |  | 8 | 0.8 | 8.861926 | 10.25932 | 12.4399 | 14.70239 | 17.0975
Plant Area, square meters |  | 750 | 0.8 | 796.4792 | 922.6092 | 1119.393 | 1323.537 | 1539.627
Negative materials area/yr)
Volume ratio (volume/baseline volume) |  |  |  | 1.078056 | 1.295525 | 1.649687 | 2.033965 | 2.457212
Solvent evaporated, kg |  | 1527104.7 | 0.2 | 1659354.2 | 1653943.7 | 1647949.3 | 1643534.0 | 1640013.5
Direct Labor, hours/year |  | 28800 | 0.5 | 29902.89 | 32780.48 | 36990.76 | 41073.74 | 45145.43
Capital Equipment, million$ |  | 8 | 0.8 | 8.63808 | 9.999468 | 12.12345 | 14.32672 | 16.65865
Plant Area, square meters |  | 750 | 0.8 | 796.4792 | 922.6092 | 1119.393 | 1323.537 | 1539.627
Binder solvent (NMP) recovery (kg/yr)
Volume ratio (volume/baseline volume) |  |  |  | 1.234881 | 1.231292 | 1.22752 | 1.224941 | 1.223047
Direct Labor, hours/year |  | 14400 | 0.4 | 15667.96 | 15649.73 | 15630.54 | 15617.39 | 15607.73
Capital Equipment, million$ |  | 3 | 0.6 | 3.404836 | 3.398896 | 3.392645 | 3.388366 | 3.385222
Plant Area, square meters |  | 225 | 0.6 | 255.3627 | 254.9172 | 254.4484 | 254.1274 | 253.8916
Calendering
Positive materials (area/yr)
Volume ratio (volume/baseline volume) |  |  |  | 1.078056 | 1.295525 | 1.649687 | 2.033965 | 2.457212
Direct Labor, hours/year |  | 14400 | 0.5 | 14951.45 | 16390.24 | 18495.38 | 20536.87 | 22572.72
Capital Equipment, million$ |  | 1 | 0.7 | 1.05402 | 1.198704 | 1.419649 | 1.643768 | 1.876333
Plant Area, square meters |  | 225 | 0.6 | 235.3788 | 262.8149 | 303.825 | 344.4996 | 385.8763
Negative materials area/yr)
Volume ratio (volume/baseline volume) |  |  |  | 1.078056 | 1.295525 | 1.649687 | 2.033965 | 2.457212
Direct Labor, hours/year |  | 7200 | 0.5 | 7475.723 | 8195.12 | 9247.691 | 10268.44 | 11286.36
Capital Equipment, million$ |  | 1 | 0.7 | 1.05402 | 1.198704 | 1.419649 | 1.643768 | 1.876333
Plant Area, square meters |  | 225 | 0.6 | 235.3788 | 262.8149 | 303.825 | 344.4996 | 385.8763
Inter-process materials handling (area/yr)
Volume ratio (volume/baseline volume) |  |  |  | 1.078056 | 1.295525 | 1.649687 | 2.033965 | 2.457212
Direct Labor, hours/year |  | 28800 | 0.7 | 30355.79 | 34522.68 | 40885.9 | 47340.52 | 54038.38
Capital Equipment, million$ |  | 1.5 | 0.7 | 1.581031 | 1.798056 | 2.129474 | 2.465652 | 2.814499
Plant Area, square meters |  | 900 | 0.6 | 941.5153 | 1051.259 | 1215.3 | 1377.998 | 1543.505
Electrode Slitting (area/yr)
Volume ratio (volume/baseline volume) |  |  |  | 1.078056 | 1.295525 | 1.649687 | 2.033965 | 2.457212
Direct Labor, hours/year |  | 28800 | 0.5 | 29902.89 | 32780.48 | 36990.76 | 41073.74 | 45145.43
Capital Equipment, million$ |  | 2 | 0.7 | 2.108041 | 2.397408 | 2.839299 | 3.287536 | 3.752666
Plant Area, square meters |  | 300 | 0.6 | 313.8384 | 350.4198 | 405.1 | 459.3327 | 514.5017
Vacuum Drying of Electrodes
Volume ratio (volume/baseline volume) |  |  |  | 1.078056 | 1.295525 | 1.649687 | 2.033965 | 2.457212
Direct Labor, hours/year |  | 14400 | 0.5 | 14951.45 | 16390.24 | 18495.38 | 20536.87 | 22572.72
Capital Equipment, million$ |  | 1.6 | 0.7 | 1.686433 | 1.917926 | 2.271439 | 2.630029 | 3.002132
Plant Area, square meters |  | 300 | 0.6 | 313.8384 | 350.4198 | 405.1 | 459.3327 | 514.5017
Control Laboratory
Volume ratio (volume/baseline volume) |  |  |  | 1.232354 | 1.232354 | 1.232354 | 1.232354 | 1.232354
Direct Labor, hours/year |  | 28800 | 0.5 | 31971.29 | 31971.29 | 31971.29 | 31971.29 | 31971.29
Capital Equipment, million$ |  | 1.5 | 0.7 | 1.736225 | 1.736225 | 1.736225 | 1.736225 | 1.736225
Plant Area, square meters |  | 300 | 0.6 | 340.0654 | 340.0654 | 340.0654 | 340.0654 | 340.0654
Cell Assembly in Dry Room
Cell stacking (number of cells)
Volume ratio (volume/baseline volume) |  |  |  | 1.6 | 1.6 | 1.6 | 1.6 | 1.6
Cell Capacity, Ah |  | 40 | 0.3 | 30.87201 | 30.7823 | 30.68801 | 30.62351 | 30.57617
Direct Labor, hours/year |  | 36000 | 0.7 | 50024.93 | 50024.93 | 50024.93 | 50024.93 | 50024.93
Capital Equipment, million$ |  | 4 | 0.8 | 5.390232 | 5.385528 | 5.380574 | 5.377179 | 5.374684
Plant Area, square meters |  | 600 | 0.8 | 873.8708 | 873.8708 | 873.8708 | 873.8708 | 873.8708
Current collector welding (number of cells/yr)
Volume ratio (volume/baseline volume) |  |  |  | 1.6 | 1.6 | 1.6 | 1.6 | 1.6
Direct Labor, hours/year |  | 36000 | 0.7 | 50024.93 | 50024.93 | 50024.93 | 50024.93 | 50024.93
Capital Equipment, million$ |  | 4 | 0.8 | 5.825805 | 5.825805 | 5.825805 | 5.825805 | 5.825805
Plant Area, square meters |  | 600 | 0.8 | 873.8708 | 873.8708 | 873.8708 | 873.8708 | 873.8708
Inserting cell in container (number of cell/yr)
Volume ratio (volume/baseline volume) |  |  |  | 1.6 | 1.6 | 1.6 | 1.6 | 1.6
Direct Labor, hours/year |  | 21600 | 0.5 | 27322.08 | 27322.08 | 27322.08 | 27322.08 | 27322.08
Capital Equipment, million$ |  | 3 | 0.7 | 4.168744 | 4.168744 | 4.168744 | 4.168744 | 4.168744
Plant Area, square meters |  | 600 | 0.6 | 795.469 | 795.469 | 795.469 | 795.469 | 795.469
Electrolyte filling, and cell sealing (number of cells/yr)
Volume ratio (volume/baseline volume) |  |  |  | 1.6 | 1.6 | 1.6 | 1.6 | 1.6
Direct Labor, hours/year |  | 36000 | 0.5 | 45536.8 | 45536.8 | 45536.8 | 45536.8 | 45536.8
Capital Equipment, million$ |  | 5 | 0.7 | 6.947907 | 6.947907 | 6.947907 | 6.947907 | 6.947907
Plant Area, square meters |  | 900 | 0.6 | 1193.203 | 1193.203 | 1193.203 | 1193.203 | 1193.203
Dry Room Control (operating area, sq. meters)
Volume ratio (volume/baseline volume) |  |  |  | 1.350084 | 1.362278 | 1.380505 | 1.398582 | 1.416972
Direct Labor, hours/year |  | 14400 | 0.4 | 16237.04 | 16295.54 | 16382.4 | 16467.88 | 16554.15
Capital Equipment, million$ |  | 20 | 0.6 | 23.94675 | 24.07628 | 24.26905 | 24.45923 | 24.65169
Plant Area, square meters |  | 100 | 0.4 | 112.7572 | 113.1635 | 113.7667 | 114.3603 | 114.9594
Formation Cycling (number of cells/yr)
Volume ratio (volume/baseline volume) |  |  |  | 1.6 | 1.6 | 1.6 | 1.6 | 1.6
Cell Capacity, Ah |  | 40 | 0.3 | 30.87201 | 30.7823 | 30.68801 | 30.62351 | 30.57617
Direct Labor, hours/year |  | 57600 | 0.7 | 80039.89 | 80039.89 | 80039.89 | 80039.89 | 80039.89
Capital Equipment, million$ |  | 30 | 0.8 | 40.42674 | 40.39146 | 40.3543 | 40.32884 | 40.31013
Plant Area, square meters |  | 2200 | 0.8 | 2964.628 | 2962.04 | 2959.316 | 2957.448 | 2956.076
Final Cell Sealing
Volume ratio (volume/baseline volume) |  |  |  | 1.6 | 1.6 | 1.6 | 1.6 | 1.6
Direct Labor, hours/year |  | 14400 | 0.5 | 18214.72 | 18214.72 | 18214.72 | 18214.72 | 18214.72
Capital Equipment, million$ |  | 2 | 0.7 | 2.779163 | 2.779163 | 2.779163 | 2.779163 | 2.779163
Plant Area, square meters |  | 450 | 0.6 | 596.6017 | 596.6017 | 596.6017 | 596.6017 | 596.6017
Charge Retention Testing
Volume ratio (volume/baseline volume) |  |  |  | 1.6 | 1.6 | 1.6 | 1.6 | 1.6
Direct Labor, hours/year |  | 21600 | 0.4 | 26067.64 | 26067.64 | 26067.64 | 26067.64 | 26067.64
Capital Equipment, million$ |  | 4.75 | 0.7 | 6.600512 | 6.600512 | 6.600512 | 6.600512 | 6.600512
Plant Area, square meters |  | 900 | 0.6 | 1193.203 | 1193.203 | 1193.203 | 1193.203 | 1193.203
Module Assembly (number of cells/yr)
Volume ratio (volume/baseline volume) |  |  |  | 1.6 | 1.6 | 1.6 | 1.6 | 1.6
Direct Labor, hours/year |  | 43200 | 0.5 | 54644.16 | 54644.16 | 54644.16 | 54644.16 | 54644.16
Capital Equipment, million$ |  | 6 | 0.7 | 8.337488 | 8.337488 | 8.337488 | 8.337488 | 8.337488
Plant Area, square meters |  | 600 | 0.6 | 795.469 | 795.469 | 795.469 | 795.469 | 795.469
Battery Pack Assembly and Testing, 100,000 Battery Packs per year
Volume ratio (volume/baseline volume) |  |  |  | 1.6 | 1.6 | 1.6 | 1.6 | 1.6
Number of modules per Pack |  | 4 | 0.3 | 6 | 6 | 6 | 6 | 6
Direct Labor, hours/year |  | 43200 | 0.5 | 54644.16 | 54644.16 | 54644.16 | 54644.16 | 54644.16
Capital Equipment, million$ |  | 6 | 0.7 | 9.415917 | 9.415917 | 9.415917 | 9.415917 | 9.415917
Plant Area, square meters |  | 900 | 0.6 | 1193.203 | 1193.203 | 1193.203 | 1193.203 | 1193.203
Rejected Cell and Scrap Recycle (number of cells/yr)
Volume ratio (volume/baseline volume) |  |  |  | 1.6 | 1.6 | 1.6 | 1.6 | 1.6
Direct Labor, hours/year |  | 36000 | 0.7 | 50024.93 | 50024.93 | 50024.93 | 50024.93 | 50024.93
Capital Equipment, million$ |  | 2.5 | 0.7 | 3.473953 | 3.473953 | 3.473953 | 3.473953 | 3.473953
Plant Area, square meters |  | 600 | 0.6 | 795.469 | 795.469 | 795.469 | 795.469 | 795.469
Shipping (energy/yr)
Volume ratio (volume/baseline volume) |  |  |  | 1.232354 | 1.232354 | 1.232354 | 1.232354 | 1.232354
Direct Labor, hours/year |  | 28800 | 0.5 | 31971.29 | 31971.29 | 31971.29 | 31971.29 | 31971.29
Capital Equipment, million$ |  | 5 | 0.7 | 5.787417 | 5.787417 | 5.787417 | 5.787417 | 5.787417
Plant Area, square meters |  | 900 | 0.6 | 1020.196 | 1020.196 | 1020.196 | 1020.196 | 1020.196
Summary for Battery Pack
Direct Labor, hours/year |  |  |  | 756521.7 | 772910.8 | 797183.7 | 821026.5 | 845077.3
Capital Equipment, million$ |  |  |  | 161.7478 | 165.6079 | 171.6152 | 177.8219 | 184.3626
Plant Area, square meters |  |  |  | 18947.97 | 19432.95 | 20176.73 | 20934.07 | 21722.4
Summary for Cost of Modules Only
Direct Labor, hours/year |  |  |  | 720092.3 | 736481.4 | 760754.3 | 784597 | 808647.8
Capital Equipment, million$ |  |  |  | 157.0398 | 160.8999 | 166.9073 | 173.1139 | 179.6547
Plant Area, square meters |  |  |  | 18351.37 | 18836.35 | 19580.13 | 20337.47 | 21125.8
Materials and Purchased Items Summary
| Number of cells/pack |  |  | 96 | 96 | 96 | 96 | 96
| Number of modules/pack |  |  | 6 | 6 | 6 | 6 | 6
Positive Active Material |  |  |  | 774.2517 | 772.1141 | 769.867 | 768.3299 | 767.2014
Negative Active Material |  |  |  | 248.5286 | 247.7587 | 246.9056 | 246.2771 | 245.7759
Carbon and Binders |  |  |  | 28.94553 | 28.85896 | 28.76669 | 28.70227 | 28.65382
Positive Current Collector |  |  |  | 42.63077 | 51.17128 | 65.04112 | 80.04088 | 96.50858
Negative Current Collector |  |  |  | 104.1656 | 123.9725 | 156.1216 | 190.8633 | 228.9741
Separators |  |  |  | 191.6783 | 230.1481 | 292.6699 | 360.3443 | 434.7058
Electrolyte |  |  |  | 160.8705 | 165.0926 | 172.1865 | 180.0362 | 188.7709
Cell Hardware |  |  |  | 86.89289 | 87.35608 | 88.12203 | 88.95472 | 89.86529
Module Hardware |  |  |  | 305.6319 | 306.1983 | 307.0141 | 307.9285 | 308.9421
Battery Jacket |  |  |  | 137.6808 | 140.1516 | 142.2487 | 146.9042 | 151.9779
Battery Pack Total |  |  |  | 2081.277 | 2152.822 | 2268.943 | 2398.382 | 2541.376
Battery Management System |  |  |  | 435 | 435 | 435 | 435 | 435
Thermal Management System |  |  |  | 320 | 320 | 280 | 240 | 240
Direct Labor Summary, hours/year
Electrode processing |  |  |  | 204142.7 | 220473.3 | 244659.4 | 268416.6 | 292381.2
Cell assembly |  |  |  | 189145.8 | 189204.3 | 189291.1 | 189376.6 | 189462.9
Formation cycling, testing and sealing |  |  |  | 124322.2 | 124322.2 | 124322.2 | 124322.2 | 124322.2
Module and battery assembly |  |  |  | 109288.3 | 109288.3 | 109288.3 | 109288.3 | 109288.3
Cell and materials rejection and recycling |  |  |  | 50024.93 | 50024.93 | 50024.93 | 50024.93 | 50024.93
Receiving and shipping |  |  |  | 47626.42 | 47626.42 | 47626.42 | 47626.42 | 47626.42
Control laboratory |  |  |  | 31971.29 | 31971.29 | 31971.29 | 31971.29 | 31971.29
Total |  |  |  | 756521.7 | 772910.8 | 797183.7 | 821026.5 | 845077.3

## Cost Input
Cost Input
Materials Yields During Processing
Baseline Manufacturing Rates |  |  |  | Material Yields |  |  |  | Material |  | Electrode | Cell | Electrolyte
Number of batteries manufactured per year |  |  | 100000 | Cell yield, % |  |  | 95 | Mixing | Coating | Slitting | Stacking | Filling | Total
Effective full days of operation per year |  |  | 300 | Materials yield per accepted cell, %
Number of 8-hr shifts per day |  |  | 3 | Positive electrode material (dry) |  |  | 92.2 | 99 | 95 | 99 | 99 |  | 92.2
Number of annual 8-h shifts |  |  | 900 | Negative electrode material (dry) |  |  | 92.2 | 99 | 95 | 99 | 99 |  | 92.2
Energy, kWh per year |  |  | 869416.4 | Positive current collector (aluminum foil) |  |  | 90.2 |  | 99 | 92 | 99 |  | 90.2
Number of accepted cells per year |  |  | 6000000 | Negative current collector (copper foil) |  |  | 90.2 |  | 99 | 92 | 99 |  | 90.2
Number of cells adjusted for yield |  |  | 6315789.5 | Separators |  |  | 98 |  |  |  | 98 |  | 98
Electrode area, m2 per year |  |  | 8209039.1 | Electrolyte |  |  | 94 |  |  |  |  | 94 | 94
Positive active material, kg per year |  |  | 1712524.3 | Binder solvent recovery, % |  |  | 99.5
Negative active material, kg per year |  |  | 1205892.3 | Module Purchased Materials Cost
Positive binder solvent evaporated, kg per year |  |  | 2309021.5 | State-of-charge regulator and safety monitors
Negative binder solvent evaporated, kg per year |  |  | 1527104.7 | Cost per cell, $ |  |  | 2.5
Dry room, enclosed operating area, m2 |  |  | 3000 | Plus cost per Capacity, $/Ah |  |  | 0.01
Unit Cell Materials Cost |  |  |  | Module terminals
Positive Electrode, $/kg |  |  | p | Cost per Mass, $/kg |  |  | 5
Active Material |  | 37 | 0.95 | Plus cost per module, $ |  |  | 0.75
Carbon |  | 6.8 | 1 | Balance of module materials
|  |  |  | Cost per Mass, $/kg |  |  | 3
Binder PVDF |  | 10 | 1 | Plus cost per module, $ |  |  | 1
Binder Solvent (NMP) |  | 3.2 | 1 | Battery Purchased Materials Cost
Negative electrode material, $/kg |  |  |  | Module Inter-connectors and signal wiring
Active Material |  | 19 | 0.95 | Cost per Mass, $/kg |  |  | 5
Carbon Black |  | 6.8 | 1 | Plus cost per interconnect, $ |  |  | 1
Binder PVDF |  | 10 | 1 | Module compression plates and steel straps, $,kg |  |  | 2
Binder Solvent |  | 0 | 1 | Battery terminals
Positive current collector foil, $/m2 |  | 0.8 | 1 | Cost per battery, $ |  |  | 15
Negative current collector foil, $/m2 |  | 1.8 | 1 | Plus cost per capacity, $/A (rounded up) |  |  | 0.02
Separators, $/m2 |  | 2 | 1 | Bus bar for packs with one row of modules, $ |  |  | 20
Electrolyte, $/L |  | 21.6 | 1 | Battery Jacket
Unit Cell Hardware Costs |  |  |  | Cost per battery jacket weight, $/kg |  |  | 7
| Baseline |  |  | Plus cost per battery, $ |  |  | 30
| Cost per | Plus Cost |  | Battery Management System
| Mass, $/kg | per Cell, $ | p |  |  |  | PHEV
Positive terminal | 4 | 0.25 | 0.8 |  | MicroHEV | HEV-HP | and EV
Negative terminal | 6 | 0.25 | 0.8 | Current and voltage sensing, $ | 40 | 70 | 100
Cell Container | 3 | 0.2 | 0.8 | Module controls, $/module | 10 | 10 | 20
Alum. heat conductor | 4 | 0.1 | 0.8 | Auto. battery disconnect, $ | 50 | 70 | 200
|  |  |  | Manual disconnect, $ | 15 | 15 | 15
Thermal Controls
PHEV
[5 empty] | MicroHEV | HEV-HP | and EV
Cost inputs that vary with cell chemistry |  |  |  | Baseline thermal system,$ | 30 | 80 | 120
Cost inputs that are do not vary with chemistry |  |  |  | Additions to AC system, $/kW | 40 | 40 | 40
|  |  |  | Heating system, $/kW | 20 | 20 | 20
Cost Rates for Manufacturing
Investment Costs
Cost of building (including land and utilities), $/m2 |  |  |  | 3000
Launch Cost rates
Percent of direct annual materials cost, % |  |  |  | 5
Percent of direct labor plus variable overhead, % |  |  |  | 10
Working capital, percent of annual variable cost, % |  |  |  | 15
Unit Cost of Battery Pack
Variable Cost
Direct labor rate, $/hr |  |  |  | 18
Variable overhead rate
% of direct labor |  |  |  | 40
% of depreciation |  |  |  | 20
Fixed Expenses
General, Sales, Administration rates
Percent of direct labor plus variable overhead, % |  |  |  | 25
Percent of depreciation, % |  |  |  | 25
Research and Development rate, % of depreciation |  |  |  | 40
Depreciation rates
Percent of capital equipment investment (6-year rate), % |  |  |  | 16.66667
Percent of building investment (20-year rate), % |  |  |  | 5
Profits After Taxes, % of investment |  |  |  | 5
Warranty Cost, % added to price |  |  |  | 5.6
Battery Assembly Costs
|  | Baseline |  |  |  | Baseline
Operation |  | Plant | p | Operation |  | Plant | p
Receiving |  |  |  | Cell Assembly in Dry Room
Pertinent volume: energy/year |  |  |  | Cell stacking
Direct Labor, hours/year |  | 14400 | 0.4 | Pertinent volume: number of cells/year
Capital Equipment, million$ |  | 3.6 | 0.6 | Baseline Cell Capacity, Ah |  | 40 | 0.3
Plant Area, square meters |  | 900 | 0.5 | Direct Labor, hours/year |  | 36000 | 0.7
Electrode Processing |  |  |  | Capital Equipment, million$ |  | 4 | 0.8
Materials preparation and delivery to coating |  |  |  | Plant Area, square meters |  | 600 | 0.8
Positive materials |  |  |  | Current collector welding
Pertinent volume: positive active mass/year |  |  |  | Pertinent volume: number of cells/year
Direct Labor, hours/year |  | 14400 | 0.5 | Direct Labor, hours/year |  | 36000 | 0.7
Capital Equipment, million$ |  | 2 | 0.7 | Capital Equipment, million$ |  | 4 | 0.8
Plant Area, square meters |  | 600 | 0.6 | Plant Area, square meters |  | 600 | 0.8
Negative materials |  |  |  | Inserting cell in container
Pertinent volume: negative active mass/year |  |  |  | Pertinent volume: number of cells/year
Direct Labor, hours/year |  | 14400 | 0.5 | Direct Labor, hours/year |  | 21600 | 0.5
Capital Equipment, million$ |  | 2 | 0.7 | Capital Equipment, million$ |  | 3 | 0.7
Plant Area, square meters |  | 600 | 0.6 | Plant Area, square meters |  | 600 | 0.6
Electrode coating |  |  |  | Electrolyte filling, and cell sealing
Positive materials |  |  |  | Pertinent volume: number of cells/year
Pertinent volume: cell area/year |  |  |  | Direct Labor, hours/year |  | 36000 | 0.5
Baseline solvent evaporated, kg |  | 2309021.5 | 0.2 | Capital Equipment, million$ |  | 5 | 0.7
Direct Labor, hours/year |  | 28800 | 0.5 | Plant Area, square meters |  | 900 | 0.6
Capital Equipment, million$ |  | 8 | 0.8 | Dry room airlocks and management
Plant Area, square meters |  | 750 | 0.8 | Pertinent volume: dry room operating area, sq. meters
Negative materials |  |  |  | Direct Labor, hours/year |  | 14400 | 0.4
Pertinent volume: cell area/year |  |  |  | Capital Equipment, million$ |  | 20 | 0.6
Baseline solvent evaporated, kg |  | 1527104.7 | 0.2 | Plant Area, square meters |  | 100 | 0.4
Direct Labor, hours/year |  | 28800 | 0.5 | Formation Cycling
Capital Equipment, million$ |  | 8 | 0.8 | Pertinent volume: number of cells/year
Plant Area, square meters |  | 750 | 0.8 | Baseline Cell Capacity, Ah |  | 40 | 0.3
Solvent recovery |  |  |  | Direct Labor, hours/year |  | 57600 | 0.7
Pertinent volume: NMP mass/year |  |  |  | Capital Equipment, million$ |  | 30 | 0.8
Direct Labor, hours/year |  | 14400 | 0.4 | Plant Area, square meters |  | 2200 | 0.8
Capital Equipment, million$ |  | 3 | 0.6 | Final Cell sealing
Plant Area, square meters |  | 225 | 0.6 | Pertinent volume: number of cells/year
Calendering |  |  |  | Direct Labor, hours/year |  | 14400 | 0.5
Positive materials |  |  |  | Capital Equipment, million$ |  | 2 | 0.7
Pertinent volume: cell area/year |  |  |  | Plant Area, square meters |  | 450 | 0.6
Direct Labor, hours/year |  | 14400 | 0.5 | Charge-Retention Testing
Capital Equipment, million$ |  | 1 | 0.7 | Pertinent volume: number of cells/year
Plant Area, square meters |  | 225 | 0.6 | Direct Labor, hours/year |  | 21600 | 0.4
Negative materials |  |  |  | Capital Equipment, million$ |  | 4.75 | 0.7
Pertinent volume: cell area/year |  |  |  | Plant Area, square meters |  | 900 | 0.6
Direct Labor, hours/year |  | 7200 | 0.5 | Module Assembly
Capital Equipment, million$ |  | 1 | 0.7 | Pertinent volume: number of cells/year
Plant Area, square meters |  | 225 | 0.6 | Direct Labor, hours/year |  | 43200 | 0.5
Inter-process Materials Handling |  |  |  | Capital Equipment, million$ |  | 6 | 0.7
Pertinent volume: cell area/year |  |  |  | Plant Area, square meters |  | 600 | 0.6
Direct Labor, hours/year |  | 28800 | 0.7 | Battery Pack Assembly and Testing
Capital Equipment, million$ |  | 1.5 | 0.7 | Pertinent volume: number of cells/year
Plant Area, square meters |  | 900 | 0.6 | Number of modules per pack |  | 4 | 0.3
Electrode Slitting (positive and negative) |  |  |  | Direct Labor, hours/year |  | 43200 | 0.5
Pertinent volume: cell area/year |  |  |  | Capital Equipment, million$ |  | 6 | 0.7
Direct Labor, hours/year |  | 28800 | 0.5 | Plant Area, square meters |  | 900 | 0.6
Capital Equipment, million$ |  | 2 | 0.7 | Rejected Cell and Scrap Recycle
Plant Area, square meters |  | 300 | 0.6 | Pertinent volume: number of cells/year
Vacuum Drying of Electrodes |  |  |  | Direct Labor, hours/year |  | 36000 | 0.7
Pertinent volume: cell area/year |  |  |  | Capital Equipment, million$ |  | 2.5 | 0.7
Direct Labor, hours/year |  | 14400 | 0.5 | Plant Area, square meters |  | 600 | 0.6
Capital Equipment, million$ |  | 1.6 | 0.7 | Shipping
Plant Area, square meters |  | 300 | 0.6 | Pertinent volume: energy/year
Control Laboratory |  |  |  | Direct Labor, hours/year |  | 28800 | 0.5
Pertinent volume: energy/year |  |  |  | Capital Equipment, million$ |  | 5 | 0.7
Direct Labor, hours/year |  | 28800 | 0.5 | Plant Area, square meters |  | 900 | 0.6
Capital Equipment, million$ |  | 1.5 | 0.7
Plant Area, square meters |  | 300 | 0.6
Total Direct Labor, hours/year |  | 626400
Total Capital Equipment, million$ |  | 127.45
Total Plant Area, square meters |  | 15425

## Price of Modules
Price for Modules Only
| Battery 1 | Battery 2 | Battery 3 | Battery 4 | Battery 5
Calculated Battery Parameters
Battery energy storage, kWh | 10.71429 | 10.71429 | 10.71429 | 10.71429 | 10.71429
Battery power at 80 % OCV, kW | 55.35321 | 65 | 80 | 95 | 110
Required battery power, kW | 50 | 65 | 80 | 95 | 110
Capacity, Ah | 30.87201 | 30.7823 | 30.68801 | 30.62351 | 30.57617
Number of cells | 96 | 96 | 96 | 96 | 96
Battery weight, kg | 71.66386 | 73.52881 | 76.96841 | 80.81201 | 85.1044
Battery volume, L | 37.69293 | 38.56841 | 40.04221 | 41.67273 | 43.48445
Vehicle electric range, miles | 25 | 25 | 25 | 25 | 25
Investment Costs
Capital equipment cost including installation, mil$ | 157.0398 | 160.8999 | 166.9073 | 173.1139 | 179.6547
Building, Land and Utilities
Area, m2 | 18351.37 | 18836.35 | 19580.13 | 20337.47 | 21125.8
Cost, $/m2 | 3000 | 3000 | 3000 | 3000 | 3000
Building investment, mil$ | 55.0541 | 56.50906 | 58.74039 | 61.01241 | 63.3774
Launch Costs
Rate: 5% of direct annual materials + 10% of other annual costs
Total, million$ | 12.15703 | 12.55803 | 13.21157 | 13.91853 | 14.69291
Working capital (30% of annual variable costs), mil$ | 32.81252 | 33.93207 | 35.76757 | 37.76388 | 39.95985
Total investment, mil$ | 257.0635 | 263.8991 | 274.6268 | 285.8088 | 297.6848
Unit Cost of Modules for One Battery Pack, $
Variable Cost
Materials and Purchased Items
Cell materials | 1551.071 | 1619.116 | 1731.558 | 1854.594 | 1990.591
Cell purchased Items | 86.89289 | 87.35608 | 88.12203 | 88.95472 | 89.86529
Module | 305.6319 | 306.1983 | 307.0141 | 307.9285 | 308.9421
Total | 1943.596 | 2012.671 | 2126.694 | 2251.477 | 2389.398
Direct Labor
Electrode processing | 36.74569 | 39.6852 | 44.03869 | 48.315 | 52.62861
Cell assembly | 34.04624 | 34.05677 | 34.07241 | 34.08779 | 34.10332
Formation cycling, testing and sealing | 22.378 | 22.378 | 22.378 | 22.378 | 22.378
Module assembly and testing | 16.39325 | 16.39325 | 16.39325 | 16.39325 | 16.39325
Rejection and recycling | 9.004487 | 9.004487 | 9.004487 | 9.004487 | 9.004487
Receiving and shipping | 8.572756 | 8.572756 | 8.572756 | 8.572756 | 8.572756
Control laboratory | 5.754833 | 5.754833 | 5.754833 | 5.754833 | 5.754833
Total | 132.8953 | 135.8453 | 140.2144 | 144.5061 | 148.8353
Variable Overhead | 111.0101 | 113.6223 | 117.5956 | 121.6083 | 125.7567
Total Variable Cost | 2187.501 | 2262.138 | 2384.504 | 2517.592 | 2663.99
Fixed Expenses
General, Sales, Administration | 133.2914 | 136.4722 | 141.3397 | 146.286 | 151.4263
Research and Development | 115.7041 | 118.5684 | 123.0196 | 127.6118 | 132.4453
Depreciation | 289.2601 | 296.4211 | 307.549 | 319.0295 | 331.1131
Total Fixed Expenses | 538.2556 | 551.4617 | 571.9083 | 592.9272 | 614.9847
Profits after taxes | 128.5317 | 131.9495 | 137.3134 | 142.9044 | 148.8424
Total unit cost per battery not including warranty, $ | 2854.288 | 2945.549 | 3093.726 | 3253.423 | 3427.817
Summary of Unit Costs, $
Materials | 1551.071 | 1619.116 | 1731.558 | 1854.594 | 1990.591
Purchased Items | 392.5248 | 393.5544 | 395.1361 | 396.8832 | 398.8074
Direct Labor | 132.8953 | 135.8453 | 140.2144 | 144.5061 | 148.8353
Variable Overhead | 111.0101 | 113.6223 | 117.5956 | 121.6083 | 125.7567
General, Sales, Administration | 133.2914 | 136.4722 | 141.3397 | 146.286 | 151.4263
Research and Development | 115.7041 | 118.5684 | 123.0196 | 127.6118 | 132.4453
Depreciation | 289.2601 | 296.4211 | 307.549 | 319.0295 | 331.1131
Profit | 128.5317 | 131.9495 | 137.3134 | 142.9044 | 148.8424
Warranty | 159.8402 | 164.9508 | 173.2487 | 182.1917 | 191.9577
Price, $ | 3014.129 | 3110.5 | 3266.975 | 3435.615 | 3619.775

## Thermal
Thermal Modeling
Thermal Data Input
|  |  | Battery 1 | Battery 2 | Battery 3 | Battery 4 | Battery 5
Heat Generation Rates in Battery Pack During Driving
microHEV battery packs, default heat generation |  |  | 100 | 100 | 100 | 100 | 100
HEV-HP Battery Packs
Estimated average power from battery pack, kW |  |  | 6 | 6 | 6 | 6 | 6
Default heat generation, W |  |  | 300 | 230.7692 | 187.5 | 157.8947 | 136.3636
PHEV or EV Battery Packs
Calculation of Default Heat Generation
Battery power, kW |  |  | 50 | 65 | 80 | 95 | 110
Maximum average long-term discharge rate, kW |  |  | 23.4 | 23.4 | 23.4 | 23.4 | 23.4
Cell ASI for energy at C/3 rate, ohm-cm2 |  |  | 55.184 | 55.70231 | 56.55315 | 57.47585 | 58.49132
Average voltage on discharge, V |  |  | 292.5028 | 301.455 | 310.3507 | 316.1818 | 320.348
Average current on discharge, I |  |  | 79.99922 | 77.62351 | 75.39858 | 74.00807 | 73.04556
Heat generation, W or joules/sec |  |  | 3871.415 | 3061.545 | 2303.075 | 1829.054 | 1500.939
Efficiency for discharge, % |  |  | 83.45549 | 86.91647 | 90.1578 | 92.18353 | 93.58573
Override heat generation, W
Selected heat generation rate, W |  |  | 3871.415 | 3061.545 | 2303.075 | 1829.054 | 1500.939
Thermal Conductivities
Layer Thicknesses, microns
Positive foil |  |  | 20 | 20 | 20 | 20 | 20
Negative foil |  |  | 12 | 12 | 12 | 12 | 12
Positive electrode |  |  | 90.0358 | 74.70456 | 58.48693 | 47.33727 | 39.123
Negative electrode |  |  | 100 | 82.97207 | 64.95964 | 52.57605 | 43.45272
Separator |  |  | 20 | 20 | 20 | 20 | 20
Total Bicell Layer |  |  | 452.0716 | 387.3533 | 318.8931 | 271.8266 | 237.1514
Thermal Conductivities, W/cm-K
Aluminum |  |  | 2 | 2 | 2 | 2 | 2
Copper |  |  | 3.8 | 3.8 | 3.8 | 3.8 | 3.8
Positive electrode |  |  | 0.013 | 0.013 | 0.013 | 0.013 | 0.013
Negative electrode |  |  | 0.013 | 0.013 | 0.013 | 0.013 | 0.013
Separator |  |  | 0.002 | 0.002 | 0.002 | 0.002 | 0.002
Thermal conductivity through folded cell edge |  |  | 0.01 | 0.01 | 0.01 | 0.01 | 0.01
Across layers |  |  | 0.009179224 | 0.008749574 | 0.008175712 | 0.007682096 | 0.007248544
Parallel to layers |  |  | 0.200457 | 0.231777 | 0.2787442 | 0.3247575 | 0.3703413
Ethylene glycol-50% water solution |  |  | 0.0043 | 0.0043 | 0.0043 | 0.0043 | 0.0043
Heating Under Adiabatic Conditions for Discharge of Available Energy for PHEV or EV Battery Packs
Estimated heat capacity of battery, J/g-oC |  |  | 0.85 | 0.85 | 0.85 | 0.85 | 0.85
Mass of battery pack less 50% of jacket mass kg |  |  | 66.41951 | 68.38259 | 71.79662 | 75.5758 | 79.77511
Available energy, kWh |  |  | 7.5 | 7.5 | 7.5 | 7.5 | 7.5
Temperature rise under adiabatic conditions for available energy, oC |  |  | 79.12306 | 60.77488 | 43.54447 | 32.85282 | 25.54021
Temperature Drop from Cell Center to Module Wall at Steady State
Heat rejection per cell, W |  |  | 40.32724 | 31.8911 | 23.99036 | 19.05264 | 15.63478
Length of aluminum conductor, cm |  |  | 18.54744 | 18.82071 | 19.27006 | 19.75502 | 20.28121
Override thickness of aluminum conductors, cm
Default thickness of aluminum conductors, cm |  |  | 0.04 | 0.04 | 0.04 | 0.04 | 0.04
Total conduction thickness including pouch aluminum, cm |  |  | 0.06 | 0.06 | 0.06 | 0.06 | 0.06
Thickness of cell, cm |  |  | 0.8 | 0.8 | 0.8 | 0.8 | 0.8
Width of cell, cm |  |  | 14.46726 | 14.67747 | 15.02312 | 15.39617 | 15.80093
Thickness of cell edge, cm |  |  | 0.1 | 0.1 | 0.1 | 0.1 | 0.1
Thermal conductivity of aluminum, W/cm-K |  |  | 2 | 2 | 2 | 2 | 2
Thermal conductivity across cell layers, W/cm-K |  |  | 0.009179224 | 0.008749574 | 0.008175712 | 0.007682096 | 0.007248544
Thermal conductivity parallel to cell layers, W/cm-K |  |  | 0.200457 | 0.231777 | 0.2787442 | 0.3247575 | 0.3703413
Heat transfer through cell edges per unit temperature differential, W/oC |  |  | 0.7192751 | 0.7926337 | 0.8991124 | 1.000559 | 1.099221
Heat transfer through cell sides per unit temperature differential, W/oC |  |  | 3.013452 | 3.188841 | 3.418145 | 3.613566 | 3.786205
Temperature drop from cell center to module wall, oC |  |  | 10.8037 | 8.00987 | 5.556853 | 4.1292 | 3.200289
Cooling with Ethylene Glycol-50% Water at Steady State
Volume of ethylene glycol-50% water solution within battery, L |  |  | 2.5841 | 2.41564 | 2.235901 | 2.109596 | 2.014786
Mass of ethylene glycol-50% water solution within battery, kg |  |  | 2.764987 | 2.584734 | 2.392414 | 2.257268 | 2.155821
Total rise in fluid temperature, oC |  |  | 1 | 1 | 1 | 1 | 1
Heat capacity of ethylene glycol-50% water solution, J/g-oC |  |  | 3.264 | 3.264 | 3.264 | 3.264 | 3.264
Fluid density, g/mL |  |  | 1.07 | 1.07 | 1.07 | 1.07 | 1.07
Required rate of fluid flow, mL/sec |  |  | 1108.5 | 876.6106 | 659.4382 | 523.712 | 429.763
Fluid mass rate (G), g/sec-cm2 |  |  | 47.39043 | 40.16255 | 32.73837 | 27.64538 | 23.83659
Flow passage thickness, cm |  |  | 0.5754278 | 0.5302832 | 0.4795862 | 0.4415157 | 0.4107884
Hydraulic diameter, Dh |  |  | 1.03577 | 0.9545098 | 0.8632551 | 0.7947283 | 0.7394191
Fluid flow cross-section through battery pack jacket, cm2 |  |  | 25.02816 | 23.35443 | 21.55266 | 20.27 | 19.29162
Fluid flow velocity, cm/sec |  |  | 44.29012 | 37.53509 | 30.59661 | 25.8368 | 22.27719
Total flow distance, cm |  |  | 100.9273 | 101.1375 | 101.4831 | 101.8562 | 102.2609
Fluid viscosity (µ), poise (g/s-cm) |  |  | 0.05 | 0.05 | 0.05 | 0.05 | 0.05
Reynolds number |  |  | 981.7117 | 766.7109 | 565.2313 | 439.4113 | 352.5046
Pressure drop, bars = 48*µ*GL/(RhoDh^2) |  |  | 0.01 | 0.01 | 0.01 | 0.01 | 0.01
Target pressure drop, bars |  |  | 0.01 | 0.01 | 0.01 | 0.01 | 0.01
Total efficiency of pump and motor, % |  |  | 50 | 50 | 50 | 50 | 50
Power to compressor and pump, W |  |  | 1550.783 | 1226.371 | 922.5488 | 732.6689 | 601.235
Temperature Drop From Module Wall to Bulk Fluid
Graetz number, Gz |  |  | 424.8621 | 305.147 | 202.7593 | 144.5812 | 107.4868
Mean Nusselt number, Nu |  |  | 13.96826 | 12.56407 | 11.05453 | 9.978327 | 9.154467
Conductivity of fluid, W/cm-oC |  |  | 0.0043 | 0.0043 | 0.0043 | 0.0043 | 0.0043
h = Nu*k/Dh, W/cm2-oC |  |  | 0.05798924 | 0.05660026 | 0.05506425 | 0.05398928 | 0.05323667
Effective area, cm2 |  |  | 3200.546 | 3247.702 | 3325.241 | 3408.926 | 3499.726
Temperature difference at steady state, oC |  |  | 20.85923 | 16.65505 | 12.5781 | 9.938055 | 8.055975
Maximum rise of center of cells above coolant inlet |  |  | 32.16292 | 25.16492 | 18.63496 | 14.56725 | 11.75626
Heating and Cooling Required for Maintaining Pack Temperature
Cooling during hot ambient conditions
Effective ambient temperature, oC |  |  | 50 | 50 | 50 | 50 | 50
Battery temperature target, oC |  |  | 25 | 25 | 25 | 25 | 25
Insulation thickness, cm |  |  | 1 | 1 | 1 | 1 | 1
Insulation area, cm2 |  |  | 7013.25 | 7115.881 | 7286.732 | 7473.286 | 7677.82
Thermal conductivity of pack jacket insulation, W/cm-K |  |  | 0.00027 | 0.00027 | 0.00027 | 0.00027 | 0.00027
Cooling required at steady state, W |  |  | 47.33944 | 48.0322 | 49.18544 | 50.44468 | 51.82528
Heating during cold ambient conditions
Ambient temperature, oC |  |  | -15 | -15 | -15 | -15 | -15
Battery temperature target, oC |  |  | 5 | 5 | 5 | 5 | 5
Heat Input required at steady state, W |  |  | 37.87155 | 38.42576 | 39.34835 | 40.35574 | 41.46023
Heat Required to Heat Battery During Cold Start
Battery temperature at startup, oC |  |  | -15 | -15 | -15 | -15 | -15
Battery temperature after heating, oC |  |  | 5 | 5 | 5 | 5 | 5
Heat required, Wh |  |  | 313.6477 | 322.9178 | 339.0396 | 356.8857 | 376.7158
Power of heating elements, W |  |  | 2000 | 2000 | 2000 | 2000 | 2000
Time required for heat up, min |  |  | 9.409431 | 9.687534 | 10.17119 | 10.70657 | 11.30147
Cooling System Parameters for Use of Vehicle Air Conditioner
|  | Cooling | Added | Added | Performance
| System | Capacity, W | Weight, kg | Volume, L | Coefficient
| Refrig 1 | 500 | 2 | 0.8 | 2.5
| Refrig 2 | 1000 | 3 | 1.2 | 2.5
| Refrig 3 | 3000 | 5 | 2 | 2.5
| Refrig 4 | 6000 | 7 | 2.8 | 2.5
Adjustable parameters
Constant parameters

## Plant Schematic
Baseline Lithium-Ion Battery Manufacturing Plant Schematic Diagram
100,000 battery NCA-Gr packs per year, 50-kW battery power, 40-Ah capacity, 60 cells per battery
Operating year: 300 days with three 8-hr shifts per day (two shifts for receiving and shipping)
The areas in this diagram for each processing step are approximately proportional to the estimated plant areas in the baseline plant.
Shipping
Cell and Scrap Recycling
Receiving
Control Laboratory
Assembly Route
Battery Pack Assembly and Testing
Module Assembly
Formation
Cycling
Current Collector
Welding
Enclosing Cell in Container
Electrolyte Filling
and Cell Closing
Cell Stacking
Solvent Evaporation
Positive
Negative
Electrode Coating
Positive
Negative
Electrode Slitting
Vacuum Drying
Electrode Materials Preparation
Positive
Negative
Calendering
Solvent Recovery
Air Locks
Charge-Retention
Testing
Final Cell Sealing
Dry Room
Materials Handling
Outdoor dry-room air processing equipment

## Cell Design
Electrode Coating
Lines Showing Places to Cut for Electrodes
Uncoated Area for CC Tabs
Sample Layout of Electrode Coating on Cell Current Collector Foil
Cell with Stiff, Multi-Layer Container
Terminal Seal
Polymer Seal of Cell Container to Terminal
Ultrasonic Welds
of Terminal to Collector Foils
Cell Cross-Sections
After Edge Sealing
After Edge Shaping and Addition of Aluminum Conduction Channel
Aluminum Conduction Channel

## Module
Heat Transfer Surfaces
on Top and Bottom of Container in Contact
with Cell Conductors
Module Terminal
Cell Terminal Connections
Double-Seamed Module Closure

## Battery
A
A
Section A-A
Section B-B
B
B
Pack Cover Attached to Module Tray
Compression Plate and Straps
Coolant Outlet
Coolant Inlet
Polymer Foam to Block Flow
Pack with Two Rows of Modules
Pack with One Row of Modules
Section A-A
Section B-B

## Capacity Calculator
| NCA | Graph | NMC441 | Graph | LFP | Graph | LMO | LTO | LMO | Graph | NMC333 | Graph
Negative to positive capacity ratio parameter |  | 1.25 |  | 1.25 |  | 1.07 |  | 1.1 |  | 1.115 |  | 1.25
Negative to positive mass ratio |  | 0.6060606 |  | 0.6628788 |  | 0.5414848 |  | 0.6988235 |  | 0.3649091 |  | 0.5681818
Actual negative to positive capacity ratio |  | 1.243614 |  | 1.243016 |  | 1.200612 |  | 1.067092 |  | 1.200548 |  | 1.244013
| Positive | Negative | Positive | Negative | Positive | Negative | Positive | Negative | Positive | Negative | Positive | Negative
Half cell reversible capacity, mAh/g: | 160 | 330 | 175 | 330 | 167 | 330 | 108 | 170 | 108 | 330 | 150 | 330
First cycle efficiency: | 0.87 | 0.9 | 0.87 | 0.9 | 0.99 | 0.9 | 0.945 | 0.99 | 0.95 | 0.9 | 0.87 | 0.9
First cycle capacity, mAh/g: | 183.908 | 366.6667 | 201.1494 | 366.6667 | 168.6869 | 366.6667 | 114.2857 | 171.7172 | 113.6842 | 366.6667 | 172.4138 | 366.6667
Li captured in negative SEI, mAh/g: | 22.22222 |  | 24.30556 |  | 19.85444 |  | 1.2 |  | 13.38 |  | 20.83333
Cyclable Li left in negative, mAh/g: | 1.685824 |  | 1.84387 |  | 0 |  | 5.085714 |  | 0 |  | 1.58046
Delivered full cell capacity, mAh/g: | 160 | 264 | 175 | 264 | 148.8324 | 274.8598 | 108 | 154.5455 | 100.3042 | 274.8745 | 150 | 264
To enter into System Selection worksheet | NCA | Graph | NMC441 | Graph | LFP | Graph | LMO | LTO | LMO | Graph | NMC333 | Graph
Active material capacity, mAh/g: | 160 | 330 | 175 | 330 | 148.8324 | 330 | 108 | 170 | 100.3042 | 330 | 150 | 330
N/P capacity ratio after formation | 1.25 |  | 1.25 |  | 1.200612 |  | 1.1 |  | 1.200548 |  | 1.25
Input required
Output to model (manually entered)

## About This Model
BatPaC Model Version: β
This model was created by:
Paul Nelson, Kevin Gallagher, Ira Bloom and Dennis Dees
Chemical Science and Engineering Division
Argonne National Laboratory
9700 S. Cass Ave, Lemont, IL 60439
www.cse.anl.gov
July,17 2011